## Sheet1
name | T_ref | R_to_2_over_M_c | rho_bulk | G_e | p | d_T | n_K | l_K | M_k | M_k_over_M_m | rho_K | G_e_times_l_K_to_3 | N_ek | alpha | kappa | Cb | l_k_over_sigma | Mm_over_Mb | Mb | kB_Tref | sigma | kB_Tref_over_sigma_to_3 | C_inf
PI-50 | 298 | 0.528 | 0.893 | 0.51 | 3.52 | 47.7 | 2.5 | 8.8 | 146.6 | 2.15 | 3.66 | 0.085 | 29.41 | 13.6 | -0.378 | 1.81 | 1.74 | 0.84 | 81.13 | 4.11 | 0.5 | 32 | 4.8
PI-7 | 298 | 0.596 | 0.9 | 0.44 | 3.1 | 55.1 | 2.72 | 8.44 | 119.6 | 1.76 | 4.52 | 0.064 | 42.55 | 17.8 | -0.086 | 1.89 | 1.82 | 1.07 | 63.37 | 4.11 | 0.46 | 41.3 | 4.7
PDMS* | 298 | 0.422 | 0.97 | 0.25 | 4.06 | 63.7 | 2.82 | 11.42 | 309.28 | 4.17 | 1.89 | 0.091 | 31.08 | 15.7 | 0.013 | 1.92 | 1.85 | 0.46 | 161.05 | 4.11 | 0.62 | 17.6 | 5.78
PI-20 | 298 | 0.591 | 0.898 | 0.44 | 3.13 | 54.8 | 2.86 | 8.98 | 136.5 | 2 | 3.95 | 0.077 | 37.17 | 17.5 | 0.056 | 1.94 | 1.87 | 0.97 | 70.5 | 4.11 | 0.48 | 37.1 | 4.96
PI-34 | 298 | 0.585 | 0.965 | 0.44 | 2.94 | 56.5 | 3.02 | 9.58 | 156.9 | 2.3 | 3.44 | 0.093 | 32.32 | 19.2 | 0.191 | 1.99 | 1.92 | 0.86 | 78.86 | 4.11 | 0.5 | 33.1 | 5.26
cis-PBd | 298 | 0.758 | 0.9 | 0.95 | 2.43 | 42.2 | 3.4 | 8.28 | 90.5 | 1.67 | 5.99 | 0.131 | 25.93 | 17.3 | 0.445 | 2.11 | 2.04 | 1.26 | 42.87 | 4.11 | 0.41 | 61.3 | 4.61
PIB(413) | 413 | 0.557 | 0.849 | 0.38 | 3.51 | 65.8 | 3.47 | 12.2 | 267.9 | 4.77 | 1.91 | 0.119 | 29.02 | 18.7 | 0.483 | 2.13 | 2.06 | 0.45 | 125.69 | 5.7 | 0.59 | 27.3 | 6.58
cis-PI | 298 | 0.679 | 0.91 | 0.72 | 2.69 | 46 | 3.47 | 9.34 | 128.6 | 1.89 | 4.26 | 0.144 | 24.15 | 17.1 | 0.484 | 2.13 | 2.06 | 1.13 | 60.32 | 4.11 | 0.45 | 44 | 5.2
a-PP(463) | 463 | 0.678 | 0.765 | 0.53 | 3.2 | 61.7 | 3.53 | 11.2 | 183.4 | 4.36 | 2.51 | 0.115 | 30.59 | 19.3 | 0.518 | 2.15 | 2.07 | 0.49 | 85.25 | 6.39 | 0.54 | 40.7 | 6
i-PP | 463 | 0.694 | 0.766 | 0.54 | 3.12 | 61.7 | 3.64 | 11.4 | 187.8 | 4.46 | 2.46 | 0.125 | 29.22 | 19.8 | 0.575 | 2.18 | 2.11 | 0.49 | 85.96 | 6.39 | 0.54 | 40.4 | 6.15
a-PP(413) | 413 | 0.678 | 0.791 | 0.59 | 3.1 | 56 | 3.65 | 11.2 | 183.4 | 4.36 | 2.6 | 0.145 | 25.21 | 18.1 | 0.58 | 2.19 | 2.11 | 0.5 | 83.84 | 5.7 | 0.53 | 38.2 | 6
a-PP(348) | 348 | 0.678 | 0.825 | 0.6 | 2.97 | 51.9 | 3.81 | 11.2 | 183.4 | 4.36 | 2.71 | 0.175 | 21.7 | 17.5 | 0.656 | 2.23 | 2.16 | 0.51 | 82.08 | 4.8 | 0.52 | 34.3 | 6
a-PP | 298 | 0.678 | 0.852 | 0.6 | 2.87 | 48.8 | 3.92 | 11.2 | 183.4 | 4.36 | 2.79 | 0.205 | 19.15 | 17 | 0.708 | 2.27 | 2.19 | 0.52 | 80.84 | 4.11 | 0.51 | 30.7 | 6
PIB | 298 | 0.57 | 0.918 | 0.43 | 3.17 | 55.2 | 3.94 | 12.5 | 274.2 | 4.89 | 2.02 | 0.202 | 19.52 | 17.4 | 0.714 | 2.27 | 2.19 | 0.47 | 120.66 | 4.11 | 0.57 | 22.2 | 6.73
a-PMMA | 413 | 0.39 | 1.13 | 0.39 | 377 | 62.5 | 4.07 | 15.3 | 598 | 5.97 | 1.14 | 0.243 | 16.72 | 16.6 | 0.77 | 2.31 | 2.23 | 0.39 | 258.82 | 5.7 | 0.69 | 17.6 | 8.22
i-PS* | 413 | 0.42 | 0.969 | 0.24 | 4.08 | 76.7 | 4.19 | 17.11 | 697.12 | 6.69 | 0.84 | 0.209 | 20.1 | 18.8 | 0.819 | 2.35 | 2.26 | 0.35 | 297.22 | 5.7 | 0.76 | 13.2 | 9.34
a-PMA | 298 | 0.436 | 1.11 | 0.31 | 3.43 | 61.9 | 4.29 | 14.7 | 494.6 | 5.75 | 1.35 | 0.241 | 17.79 | 18.1 | 0.856 | 2.37 | 2.29 | 0.41 | 208.42 | 4.11 | 0.64 | 15.6 | 7.91
PI-75 | 298 | 0.563 | 0.89 | 0.46 | 3.31 | 51.8 | 4.53 | 15 | 399.3 | 5.86 | 1.34 | 0.379 | 11.94 | 15.6 | 0.941 | 2.44 | 2.35 | 0.42 | 163.78 | 4.11 | 0.64 | 15.9 | 8.07
PBd-20 | 298 | 0.841 | 0.895 | 1.34 | 2.21 | 37.3 | 4.54 | 10.1 | 122.4 | 2.26 | 4.41 | 0.335 | 13.55 | 16.9 | 0.944 | 2.44 | 2.35 | 1.08 | 50.16 | 4.11 | 0.43 | 52.2 | 5.61
a-PS* | 413 | 0.437 | 0.969 | 0.25 | 3.92 | 76.3 | 4.54 | 17.8 | 725.34 | 6.96 | 0.8 | 0.247 | 18.35 | 19.4 | 0.944 | 2.44 | 2.35 | 0.35 | 297.19 | 5.7 | 0.76 | 13.2 | 9.72
PBd-98 | 300 | 0.661 | 0.89 | 0.71 | 2.82 | 45.4 | 4.83 | 13.7 | 284.8 | 5.27 | 1.88 | 0.442 | 10.93 | 16.1 | 1.039 | 2.52 | 2.43 | 0.48 | 113.08 | 4.14 | 0.56 | 23.1 | 7.39
PEO* | 353 | 0.805 | 1.06 | 2.25 | 1.95 | 33.4 | 4.99 | 9.71 | 117.12 | 2.66 | S .45 | 0.423 | 11.81 | 17.1 | 1.086 | 2.56 | 2.47 | 0.96 | 45.77 | 4.87 | 0.39 | 80.2 | 5.51
POM* | 473 | 0.763 | 1.14 | 2.12 | 1.91 | 40.1 | 5.06 | 9.65 | 122.11 | 4.07 | 5.62 | 0.293 | 17.28 | 21 | 1.105 | 2.58 | 2.48 | 0.63 | 47.4 | 6.53 | 0.39 | 111.5 | 5.59
a-PHMA | 373 | 0.366 | 0.96 | 0.11 | 4.73 | 98.4 | 5.19 | 24.4 | 1622 | 9.53 | 0.36 | 0.317 | 16.35 | 20.8 | 1.143 | 2.61 | 2.52 | 0.27 | 621.59 | 5.15 | 0.97 | 5.7 | 13.1
a-PVA* | 333 | 0.49 | 1.08 | 0.44 | 3.14 | 57.9 | 5.26 | 16.5 | 555.7 | 6.45 | 1.17 | 0.428 | 12.3 | 18.4 | 1.162 | 2.63 | 2.53 | 0.41 | 211.52 | 4.6 | 0.65 | 16.7 | 4.61
SBR | 298 | 0.818 | 0.913 | 0.98 | 2.22 | 43.6 | 5.33 | 11.9 | 173.6 | 2.61 | 3.16 | 0.399 | 13.35 | 19.6 | 1.182 | 2.65 | 2.55 | 1.01 | 65.62 | 4.11 | 0.47 | 40.6 | 6.41
P6N* | 543 | 0.853 | 0.985 | 2.25 | 1.98 | 41.1 | 5.53 | 10.93 | 140.05 | 1.24 | 4.24 | 0.392 | 14.11 | 20.8 | 1.234 | 2.69 | 2.6 | 2.18 | 51.98 | 7.5 | 0.42 | 100.9 | 6.02
a-PaMS* | 473 | 0.442 | 1.04 | 0.4 | 3.61 | 67.2 | 5.66 | 20.43 | 944.61 | 7.99 | 0.66 | 0.523 | 10.82 | 18.6 | 1.265 | 2.72 | 2.63 | 0.34 | 346.66 | 6.53 | 0.78 | 13.9 | 7.44
a-PEA | 298 | 0.463 | 1.13 | 0.45 | 3.17 | 53.7 | 5.7 | 18.1 | 710.1 | 7.09 | 0.96 | 0.649 | 8.79 | 16.9 | 1.276 | 2.74 | 2.64 | 0.39 | 259.56 | 4.11 | 0.69 | 12.8 | 9.76
PET* | 548 | 0.845 | 0.989 | 3.88 | 1.99 | 31.3 | 7.5 | 14.91 | 263.15 | 1.37 | 2.26 | 1.698 | 4.42 | 15.8 | 1.646 | 3.14 | 3.03 | 2.29 | 83.82 | 7.57 | 0.49 | 63.4 | 7.63
s-PP | 463 | 1.03 | 0.766 | 1.69 | 2.1 | 42.4 | 7.99 | 16.9 | 278.7 | 6.62 | 1.66 | 1.274 | 6.27 | 20.2 | 1.728 | 3.24 | 3.12 | 0.49 | 86.03 | 6.39 | 0.54 | 40.5 | 9.12
PE(413) | 413 | 1.25 | 0.785 | 3.25 | 1.69 | 32.2 | 8.09 | 13.7 | 150.4 | 5.36 | 3.14 | 1.466 | 5.52 | 19 | 1.744 | 3.26 | 3.14 | 0.61 | 46.15 | 5.7 | 0.44 | 69 | 7.38
a-POA | 298 | 0.442 | 0.98 | 0.2 | 3.83 | 73.3 | 8.34 | 31.9 | 2295 | 12.45 | 0.26 | 1.578 | 5.29 | 19.1 | 1.785 | 3.31 | 3.19 | 0.27 | 693.22 | 4.11 | 1 | 4.1 | 17.1
PC* | 473 | 0.864 | 1.14 | 3.38 | 1.69 | 33.9 | 10.93 | 18.43 | 393.25 | 1.55 | 1.75 | 3.237 | 3.38 | 20.1 | 2.136 | 3.79 | 3.65 | 2.45 | 103.76 | 6.53 | 0.5 | 51 | 7.81
PE | 298 | 1.4 | 0.851 | 4.38 | 1.39 | 26 | 11.1 | 15.4 | 168.3 | 6 | 3.04 | 3.884 | 2.86 | 18.6 | 2.156 | 3.82 | 3.68 | 0.64 | 44.07 | 4.11 | 0.42 | 56.4 | 8.26
PTFE* | 653 | 0.598 | 1.46 | 2.12 | 1.9 | 47.2 | 12.3 | 23.4 | 915.41 | 9.15 | 0.96 | 3.019 | 4.07 | 24.8 | 2.291 | 4.02 | 3.87 | 0.44 | 227.7 | 9.02 | 0.6 | 41.1 | 12.78